## data
Átomos | atomic_ea_minimo | atomic_ea_maximo | atomic_ea_soma | atomic_en_allen _soma | atomic_en_allen _desvio | atomic_en_allredroch_minimo | atomic_hatm_minimo | atomic_spacegroupnum_maximo | atomic_spacegroupnum_desvio | electrical_resist_maximo | mineral_hardness_maximo | van_der_waals_rad_minimo | vel_of_sound_minimo | Crystal Structure
['Ce', 'La', 'Pr', 'O'] | 48 | 141 | 289 | 3.61 | 1.563176 | 1.07 | 249 | 194 | 78.80831 | 74 | 2.5 | 150 | 317.5 | Fluorite
['Co', 'Mg', 'Ni', 'Zn', 'O'] | 0 | 141 | 316.7 | 4.903 | 1.406845 | 1.23 | 131 | 225 | 76.84374 | 7.2 | 5 | 150 | 317.5 | RockSalt
['Co', 'Cu', 'Mg', 'Ni', 'O'] | 0 | 141 | 435.1 | 4.903 | 1.406845 | 1.23 | 146 | 225 | 80.20723 | 7.2 | 5 | 150 | 317.5 | RockSalt
['Co', 'Mg', 'Ni', 'Zn', 'O'] | 0 | 141 | 316.7 | 4.903 | 1.406845 | 1.23 | 131 | 225 | 76.84374 | 7.2 | 5 | 150 | 317.5 | RockSalt
['Cu', 'Mg', 'Ni', 'Zn', 'O'] | 0 | 141 | 371.4 | 4.903 | 1.406845 | 1.23 | 131 | 225 | 80.20723 | 7.2 | 4 | 150 | 317.5 | RockSalt
['Al', 'Cr', 'Fe', 'Ni', 'O'] | 15.7 | 141 | 375.5 | 5.223 | 1.426739 | 1.47 | 249 | 229 | 86.0186 | 12.7 | 8.5 | 150 | 317.5 | RockSalt
['Ce', 'La', 'Pr', 'Y', 'O'] | 29.6 | 141 | 318.6 | 3.61 | 1.444 | 1.07 | 249 | 194 | 72.8 | 74 | 2.5 | 150 | 317.5 | Fluorite
['Ce', 'La', 'Pr', 'Sm', 'O'] | 48 | 141 | 339 | 3.61 | 1.444 | 1.07 | 207 | 194 | 70.83502 | 94 | 2.5 | 150 | 317.5 | Fluorite
['Hf', 'Zr', 'Ce', 'Y', 'O'] | 10 | 141 | 271.7 | 3.61 | 1.444 | 1.08 | 249 | 194 | 72.8 | 74 | 5.5 | 150 | 317.5 | Fluorite
['Cr', 'Mn', 'Fe', 'Co', 'O'] | 0 | 141 | 284.7 | 3.61 | 1.444 | 1.56 | 249 | 229 | 83.08887 | 144 | 8.5 | 150 | 317.5 | Spinel
['Cr', 'Mn', 'Fe', 'Ni', 'O'] | 0 | 141 | 333 | 3.61 | 1.444 | 1.56 | 249 | 229 | 85.3126 | 144 | 8.5 | 150 | 317.5 | Spinel
['Mg', 'Co', 'Cu', 'Ni', 'Zn', 'O'] | 0 | 141 | 435.1 | 4.903 | 1.335252 | 1.23 | 131 | 225 | 73.76313 | 7.2 | 5 | 150 | 317.5 | RockSalt
['Al', 'Cr', 'Fe', 'Ni', 'Mn', 'O'] | 0 | 141 | 375.5 | 5.223 | 1.359366 | 1.47 | 249 | 229 | 79.48113 | 144 | 8.5 | 150 | 317.5 | RockSalt
['Mg', 'Co', 'Cu', 'Ni', 'Zn', 'O'] | 0 | 141 | 435.1 | 4.903 | 1.335252 | 1.23 | 131 | 225 | 73.76313 | 7.2 | 5 | 150 | 317.5 | RockSalt
['Ce', 'Gd', 'Nd', 'Sm', 'Pr', 'O'] | 50 | 141 | 391 | 3.61 | 1.345368 | 1.07 | 207 | 194 | 66.53069 | 131 | 2.5 | 150 | 317.5 | Fluorite
['Ce', 'Gd', 'La', 'Nd', 'Pr', 'O'] | 48 | 141 | 389 | 3.61 | 1.345368 | 1.07 | 249 | 194 | 67.8274 | 131 | 2.5 | 150 | 317.5 | Fluorite
['Co', 'Cr', 'Fe', 'Mg', 'Mn', 'O'] | 0 | 141 | 284.7 | 4.903 | 1.335252 | 1.23 | 146 | 229 | 76.13894 | 144 | 8.5 | 150 | 317.5 | Spinel
['Cr', 'Fe', 'Mg', 'Mn', 'Ni', 'O'] | 0 | 141 | 333 | 4.903 | 1.335252 | 1.23 | 146 | 229 | 77.99929 | 144 | 8.5 | 150 | 317.5 | Spinel
['Cr', 'Fe', 'Mn', 'Mg', 'Zn', 'O'] | 0 | 141 | 221 | 4.903 | 1.335252 | 1.23 | 131 | 229 | 76.13894 | 144 | 8.5 | 150 | 317.5 | Spinel
['Ni', 'Fe', 'Mn', 'Cr', 'Mg', 'O'] | 0 | 141 | 333 | 4.903 | 1.335252 | 1.23 | 146 | 229 | 77.99929 | 144 | 8.5 | 150 | 317.5 | Spinel
['Ni', 'Fe', 'Mn', 'Zn', 'Mg', 'O'] | 0 | 141 | 268.7 | 4.903 | 1.335252 | 1.23 | 131 | 229 | 75.71603 | 144 | 6 | 150 | 317.5 | Spinel
['Al', 'Co', 'Fe', 'Mo', 'Cr', 'O'] | 15.7 | 141 | 399.1 | 5.223 | 1.359366 | 1.3 | 249 | 229 | 78.9592 | 12.7 | 8.5 | 150 | 317.5 | Spinel
['Fe', 'Cr', 'Co', 'Ni', 'Cu', 'O'] | 15.7 | 141 | 515.1 | 3.61 | 1.345368 | 1.56 | 249 | 229 | 78.61227 | 12.7 | 8.5 | 150 | 317.5 | Spinel
['Mg', 'Ni', 'Cu', 'Co', 'Zn', 'Sb', 'O'] | 0 | 141 | 538.3 | 6.887 | 1.301888 | 1.23 | 131 | 225 | 68.34875 | 40 | 5 | 150 | 317.5 | RockSalt
['Mg', 'Ni', 'Cu', 'Co', 'Zn', 'Sn', 'O'] | 0 | 141 | 542.4 | 6.727 | 1.285428 | 1.23 | 131 | 225 | 69.26082 | 11.5 | 5 | 150 | 317.5 | RockSalt
['Mg', 'Ni', 'Cu', 'Co', 'Zn', 'Cr', 'O'] | 0 | 141 | 499.4 | 4.903 | 1.268844 | 1.23 | 131 | 229 | 70.95155 | 12.7 | 8.5 | 150 | 317.5 | RockSalt
['Mg', 'Ni', 'Cu', 'Co', 'Zn', 'Ge', 'O'] | 0 | 141 | 554.1 | 6.897 | 1.302989 | 1.23 | 131 | 225 | 70.58473 | 50000 | 6 | 150 | 317.5 | RockSalt
['Ce', 'La', 'Nd', 'Pr', 'Sm', 'Y', 'O'] | 29.6 | 141 | 418.6 | 3.61 | 1.263237 | 1.07 | 207 | 194 | 62.80127 | 94 | 2.5 | 150 | 317.5 | Fluorite
['Ce', 'Zn', 'Co', 'Mg', 'Ni', 'Cu', 'O'] | 0 | 141 | 485.1 | 4.903 | 1.268844 | 1.08 | 131 | 225 | 68.64906 | 74 | 5 | 150 | 317.5 | Fluorite