## Sheet1
Cation | Oxido_mais_estavel | Equacao | entropia-oxidos | entalpia-oxidos | gibbs-oxidos | deltaCp-oxidos
Er | Er2O3 | 4 Er + 3 O2 -> 2 Er2O3 | -596.432 | -3795693.1 | -3616763.5 | 1.6886E+01
Be | BeO | 2 Be + O2 -> 2 BeO | -196.445 | -1216728.2 | -1157794.7 | -1.0826E+01
Sm | Sm2O3 | 4 Sm + 3 O2 -> 2 Sm2O3 | -590.836 | -3647222.9 | -3469972.1 | 2.8769E+01
Sc | Sc2O3 | 4 Sc + 3 O2 -> 2 Sc2O3 | -599.696 | -3817641.5 | -3637732.8 | -5.6991E-01
Eu | Eu2O3 | 4 Eu + 3 O2 -> 2 Eu2O3 | -645.950 | -3302762.9 | -3108978.0 | 4.7188E+01
Pb | PbO2 | Pb + O2 -> PbO2 | -197.995 | -274460.8 | -215062.4 | 5.0418E+00
Tm | Tm2O3 | 4 Tm + 3 O2 -> 2 Tm2O3 | -631.450 | -3777246.1 | -3587811.0 | 3.7493E+01
Ba | BaO | 2 Ba + O2 -> 2 BaO | -185.794 | -1096191.4 | -1040453.2 | 8.9985E+00
Li | Li2O | 4 Li + O2 -> 2 Li2O | -245.718 | -1197496.0 | -1123780.6 | -1.9292E+01
Ga | Ga2O3 | 4 Ga + 3 O2 -> 2 Ga2O3 | -608.561 | -2178205.4 | -1995637.2 | -7.9661E+00
Dy | Dy2O3 | 4 Dy + 3 O2 -> 2 Dy2O3 | -615.141 | -3726145.7 | -3541603.3 | 3.1819E+01
Co | Co3O4 | 2 Co + O2 -> Co3O4 | -257.320 | -606693.9 | -529498.1 | -7.4062E+00
Mn | Mn2O3 | 4 Mn + 3 O2 -> 2 Mn2O3 | -511.456 | -1904428.2 | -1750991.3 | 2.2973E+01
Ta | Ta2O5 | 4 Ta + 5 O2 -> 2 Ta2O5 | -904.706 | -4091910.8 | -3820499.0 | 2.2482E+01
Pr | Pr2O3 | 4 Pr + 3 O2 -> 2 Pr2O3 | -599.312 | -3619257.4 | -3439463.8 | 3.8247E+01
Cr | Cr2O3 | 4 Cr + 3 O2 -> 2 Cr2O3 | -539.304 | -2254108.9 | -2092317.7 | 7.1911E+01
Cu | CuO | 2 Cu + O2 -> 2 CuO | -185.200 | -310372.3 | -254812.2 | 6.5687E+00
Tb | Tb2O3 | 4 Tb + 3 O2 -> 2 Tb2O3 | -594.359 | -3730404.1 | -3552096.3 | 2.7369E+01
Bi | Bi2O3 | 4 Bi + 3 O2 -> 2 Bi2O3 | -542.207 | -1155952.5 | -993290.4 | 3.6542E+01
Hf | HfO2 | 2 Hf + O2 -> 2 HfO2 | -378.472 | -2289464.6 | -2175922.9 | 1.0650E+01
Ce | CeO2 | 2 Ce + O2 -> 2 CeO2 | -424.235 | -2179844.5 | -2052574.1 | 1.0654E+01
S | SO3 | S + 3 O2 -> SO3 | -225.476 | -440935.2 | -373292.4 | 5.6611E+01
Sn | SnO2 | Sn + O2 -> SnO2 | -207.242 | -577635.6 | -515463.1 | -2.8687E+00
Zr | ZrO2 | Zr + O2 -> ZrO2 | -193.537 | -1097459.8 | -1039398.7 | 1.8044E+00
Ni | NiO | 2 Ni + O2 -> 2 NiO | -191.157 | -480489.1 | -423142.1 | 8.5752E+00
Na | Na2O | 4 Na + O2 -> 2 Na2O | -260.761 | -835971.6 | -757743.3 | -4.0057E+00
Nb | Nb2O5 | 2 Nb + 5 O2 -> Nb2O5 | -448.167 | -1899518.9 | -1765068.9 | 9.3730E+00
Ru | RuO4 | 2 Ru + 7 O2 -> 2 RuO4 | -510.349 | -456787.3 | -303682.5 | 5.6948E+01
Fe | Fe2O3 | 4 Fe + 3 O2 -> 2 Fe2O3 | -548.627 | -1651529.9 | -1486941.7 | 2.4093E+01
Ag | Ag2O | 4 Ag + O2 -> 2 Ag2O | -133.739 | -62258.2 | -22136.6 | 1.0991E+00
K | K2O | 4 K + O2 -> 2 K2O | -259.697 | -722993.3 | -645084.3 | 1.7674E+00
Sr | SrO | 2 Sr + O2 -> 2 SrO | -205.333 | -1184057.4 | -1122457.6 | 7.9414E+00
V | V2O5 | 2 V + 5 O2 -> V2O5 | -439.870 | -1550576.1 | -1418615.0 | 7.7539E+00
Gd | Gd2O3 | 4 Gd + 3 O2 -> 2 Gd2O3 | -573.871 | -3639303.9 | -3467142.7 | -3.0866E+01
Ho | Ho2O3 | 4 Ho + 3 O2 -> 2 Ho2O3 | -598.589 | -3761354.3 | -3581777.7 | 3.3473E+01
Lu | Lu2O3 | 4 Lu + 3 O2 -> 2 Lu2O3 | -598.993 | -3756379.4 | -3576681.4 | 8.7765E+00
Ca | CaO | 2 Ca + O2 -> 2 CaO | -212.696 | -1270174.6 | -1206365.9 | 2.9886E+00
Yb | Yb2O3 | 4 Yb + 3 O2 -> 2 Yb2O3 | -588.013 | -3628967.9 | -3452564.0 | 3.6076E+01
Mo | MoO3 | 2 Mo + 3 O2 -> 2 MoO3 | -516.716 | -1490314.2 | -1335299.3 | 1.4141E+01
Mg | MgO | 2 Mg + O2 -> 2 MgO | -216.505 | -1203008.6 | -1138056.9 | -4.5327E+00
Pt | PtO2 | 2 Pt + O2 -> 2 PtO2 | 25.329 | 341369.4 | 333770.6 | -2.3937E+01
Cd | CdO | 2 Cd + O2 -> 2 CdO | -198.979 | -517968.5 | -458274.8 | 6.2634E+00
Nd | Nd2O3 | 4 Nd + 3 O2 -> 2 Nd2O3 | -582.154 | -3615765.6 | -3441119.3 | 2.5217E+01
Y | Y2O3 | 4 Y + 3 O2 -> 2 Y2O3 | -596.024 | -3810596.9 | -3631789.8 | 1.2713E+01
Si | SiO2 | Si + O2 -> SiO2 | -182.426 | -910708.4 | -855980.6 | -4.4964E+00
La | La2O3 | 4 La + 3 O2 -> 2 La2O3 | -587.953 | -3587364.8 | -3410978.8 | 2.1368E+01
Zn | ZnO | 2 Zn + O2 -> 2 ZnO | -201181 | -700916.3 | -640561.9 | 2.0807E+00
Al | Al2O3 | 4 Al + 3 O2 -> 2 Al2O3 | -626737 | -3351449.2 | -3163428.0 | -2.6265E+01
W | WO3 | 2W+3O2→2WO3 2 W + 3 O2 -> 2 WO3 | -528549 | -1685800.1 | -1527235.5 | 98382
Ti | TiO2 | Ti + O2 -> TiO2 | -370666 | -1889497.8 | -1778298.1 | 13325
B | B2O3 | 4B+3O2 → 2B2O3 | -530598 | -22543814.7 | -2384635.3 | -78468
As | As2O3 | 4As+3O2→2As2O3 | -523823 | -1309578.3 | -1152431.4 | 76210
In | In2O3 | 4In+3O2→2In2O3 | -637968 | -1851566.1 | -1660175.6 | 67678