## Sheet1
Cation | Equacao | entropia-oxidos | entalpia-oxidos | gibbs-oxidos | deltaCp-oxidos
Er | 4 Er + 3 O2 -> 2 Er2O3 | -596.432 | -3795693.1 | -3616763.5 | 16.886
Be | 2 Be + O2 -> 2 BeO | -196.445 | -1216728.2 | -1157794.7 | -10.826
Sm | 4 Sm + 3 O2 -> 2 Sm2O3 | -590.836 | -3647222.9 | -3469972.1 | 28.769
Sc | 4 Sc + 3 O2 -> 2 Sc2O3 | -599.696 | -3817641.5 | -3637732.8 | -0.56991
Eu | 4 Eu + 3 O2 -> 2 Eu2O3 | -645.95 | -3302762.9 | -3108978 | 47.188
Pb | Pb + O2 -> PbO2 | -197.995 | -274460.8 | -215062.4 | 5.0418
Tm | 4 Tm + 3 O2 -> 2 Tm2O3 | -631.45 | -3777246.1 | -3587811 | 37.493
Ba | 2 Ba + O2 -> 2 BaO | -185.794 | -1096191.4 | -1040453.2 | 8.9985
Li | 4 Li + O2 -> 2 Li2O | -245.718 | -1197496 | -1123780.6 | -19.292
Ga | 4 Ga + 3 O2 -> 2 Ga2O3 | -608.561 | -2178205.4 | -1995637.2 | -7.9661
Dy | 4 Dy + 3 O2 -> 2 Dy2O3 | -615.141 | -3726145.7 | -3541603.3 | 31.819
Co | 2 Co + O2 -> Co3O4 | -257.32 | -606693.9 | -529498.1 | -7.4062
Mn | 4 Mn + 3 O2 -> 2 Mn2O3 | -511.456 | -1904428.2 | -1750991.3 | 22.973
Ta | 4 Ta + 5 O2 -> 2 Ta2O5 | -904.706 | -4091910.8 | -3820499 | 22.482
Pr | 4 Pr + 3 O2 -> 2 Pr2O3 | -599.312 | -3619257.4 | -3439463.8 | 38.247
Cr | 4 Cr + 3 O2 -> 2 Cr2O3 | -539.304 | -2254108.9 | -2092317.7 | 71.911
Cu | 2 Cu + O2 -> 2 CuO | -185.2 | -310372.3 | -254812.2 | 6.5687
Tb | 4 Tb + 3 O2 -> 2 Tb2O3 | -594.359 | -3730404.1 | -3552096.3 | 27.369
Bi | 4 Bi + 3 O2 -> 2 Bi2O3 | -542.207 | -1155952.5 | -993290.4 | 36.542
Hf | 2 Hf + O2 -> 2 HfO2 | -378.472 | -2289464.6 | -2175922.9 | 10.65
Ce | 2 Ce + O2 -> 2 CeO2 | -424.235 | -2179844.5 | -2052574.1 | 10.654
S | S + 3 O2 -> SO3 | -225.476 | -440935.2 | -373292.4 | 56.611
Sn | Sn + O2 -> SnO2 | -207.242 | -577635.6 | -515463.1 | -2.8687
Zr | Zr + O2 -> ZrO2 | -193.537 | -1097459.8 | -1039398.7 | 1.8044
Ti | Ti + O2 -> TiO2 | -185.333 | -944748.9 | -889149 | 0.66626
Ni | 2 Ni + O2 -> 2 NiO | -191.157 | -480489.1 | -423142.1 | 8.5752
Na | 4 Na + O2 -> 2 Na2O | -260.761 | -835971.6 | -757743.3 | -4.0057
Nb | 2 Nb + 5 O2 -> Nb2O5 | -448.167 | -1899518.9 | -1765068.9 | 9.373
Ru | 2 Ru + 7 O2 -> 2 RuO4 | -510.349 | -456787.3 | -303682.5 | 56.948
Fe | 4 Fe + 3 O2 -> 2 Fe2O3 | -548.627 | -1651529.9 | -1486941.7 | 24.093
Ag | 4 Ag + O2 -> 2 Ag2O | -133.739 | -62258.2 | -22136.6 | 1.0991
K | 4 K + O2 -> 2 K2O | -259.697 | -722993.3 | -645084.3 | 1.7674
Sr | 2 Sr + O2 -> 2 SrO | -205.333 | -1184057.4 | -1122457.6 | 7.9414
V | 2 V + 5 O2 -> V2O5 | -439.87 | -1550576.1 | -1418615 | 7.7539
Gd | 4 Gd + 3 O2 -> 2 Gd2O3 | -573.871 | -3639303.9 | -3467142.7 | -30.866
Ho | 4 Ho + 3 O2 -> 2 Ho2O3 | -598.589 | -3761354.3 | -3581777.7 | 33.473
Lu | 4 Lu + 3 O2 -> 2 Lu2O3 | -598.993 | -3756379.4 | -3576681.4 | 8.7765
Ca | 2 Ca + O2 -> 2 CaO | -212.696 | -1270174.6 | -1206365.9 | 2.9886
Yb | 4 Yb + 3 O2 -> 2 Yb2O3 | -588.013 | -3628967.9 | -3452564 | 36.076
Mo | 2 Mo + 3 O2 -> 2 MoO3 | -516.716 | -1490314.2 | -1335299.3 | 14.141
Mg | 2 Mg + O2 -> 2 MgO | -216.505 | -1203008.6 | -1138056.9 | -4.5327
Pt | 2 Pt + O2 -> 2 PtO2 | 25.329 | 341369.4 | 333770.6 | -23.937
Cd | 2 Cd + O2 -> 2 CdO | -198.979 | -517968.5 | -458274.8 | 6.2634
Nd | 4 Nd + 3 O2 -> 2 Nd2O3 | -582.154 | -3615765.6 | -3441119.3 | 25.217
Y | 4 Y + 3 O2 -> 2 Y2O3 | -596.024 | -3810596.9 | -3631789.8 | 12.713
Si | Si + O2 -> SiO2 | -182.426 | -910708.4 | -855980.6 | -4.4964
La | 4 La + 3 O2 -> 2 La2O3 | -587.953 | -3587364.8 | -3410978.8 | 21.368
Zn | 2 Zn + O2 -> 2 ZnO | -201.181 | -700916.3 | -640561.9 | 2.0807
Al | 4 Al + 3 O2 -> 2 Al2O3 | -626.737 | -3351449.2 | -3163428 | -26.265
W | 2 W + 3 O2 -> 2 WO3 | -528.549 | -1685800.1 | -1527235.5 | 9.8382
In | 4 In + 3 O2 -> 2 In2O3 | -637.968 | -1851566.1 | -1660175.6 | 6.7678
Ge | 1 Ge + 1 O2 -> 1 GeO2 | -196.43 | -580204.5 | -521275.6 | -2.2965
Sb | 4 Sb + 3 O2 -> 2 Sb2O3 | -576.089 | -1440546.1 | -1267719.5 | 34.611
Ir | 1 Ir + 1 O2 -> 1 IrO2 | -181.931 | -242661.3 | -188081.9 | 5.8826
Rh | 1 Rh + 1 O2 -> 1 RhO2 | -177.543 | -239000 | -185737.1 | 4.0413e-07